## Munka2
HUN ÁSÁVNYFELDOLGOZÓ KFT 3.800 KG/M3 TESTTÖMEG SÚLYÚ SZUPER NEHÉZ BETON RECEPT
I. receptúra
Anyag | Fajta vagy frakció |  | Tömeg, kg/m3 | Térfogat, l/m3 | Nettó ár, Ft
Adalékanyag | 0/6 mm frakció barit MIX I | 100% | 1382.374 | 404.203 | 24978.12
| Összesen | 100% | 1382.374 | 404.203
Cement | CEM I 42,5 N |  | 400 | 126.9841 | 14000
| Magnetit |  | 200 | 51.28205 | 6340
| metakaolin | 5% | 20 | 8.510638 | 5600
Víz | mw/mc = | 38% | 152 | 152 | 200
Adalékszer cem. m% | Glenium C300 | 3% | 12 | 10.90909 | 9000
sörét | 1 mm |  | 1700 | 236.1111 | 485010
Levegő |  |  | -- | 10
Összesen | Friss beton testsűrűsége |  | 3866.374 | 1000 | 545128.1
EZ A RECEPT ELFOGADHATÓ A CCA. 300.-€/T ÁRRAL, A MAGNETIT HELYETTESÍTHETŐ SZEPARÁLT B-III
|  | II. receptúra |  | VASTARTALMÚ DÚSÍTÁSSAL
Anyag | Fajta vagy frakció |  | Tömeg, kg/m3 | Térfogat l/m3 | Nettó ár, Ft
Adalékanyag | 0/6 mm frakció barit MIX III | 100% | 2105.986 | 501.4252 | 38053.06
| Összesen | 100% | 2105.986 | 501.4252
Cement | CEM I 42,5 N |  | 400 | 126.9841 | 14000
| Magnetit |  | 200 | 51.28205 | 6340
| metakaolin | 5% | 20 | 8.510638 | 5600
Víz | mw/mc = | 38% | 152 | 152 | 200
Adalékszer cem. m% | Glenium C300 | 3% | 12 | 10.90909 | 9000
sörét | 1 mm |  | 1000 | 138.8889 | 285300
Levegő |  |  | -- | 10
Összesen | Friss beton testsűrűsége |  | 3889.986 | 1000 | 358493.1 | 1120 €/m3
320.-Ft/€ val számolva 1 m3 3.8 tonna 295.-€/t
III. receptúra
Anyag | Fajta vagy frakció |  | Tömeg, kg/m3 | Térfogat l/m3 | Nettó ár, Ft
Adalékanyag | 0/12mm (BARITMIX-I) | 50% | 703.8598 | 207.0176 | 12718.04
| 4/8mm (BARITMIX-III) | 25% | 414.0352 | 103.5088 | 7481.202
| 8/16mm (BARITMIX-III) | 25% | 414.0352 | 103.5088 | 7481.202
| Magnetit |  | 262 | 67.17949 | 4734.078
| Összesen magnetit nélkül | 100% | 1531.93 | 414.0352
Cement | CEM I 42,5 N |  | 400 | 129.0323 | 14000
| metakaolin | 5% | 20 | 8.510638 | 5600
Víz | mw/mc = | 38% | 152 | 152 | 200
Adalékszer cem. m% | Glenium C300 | 3% | 12 | 10.90909 | 9000
sörét | 1 mm |  | 1500 | 208.3333 | 427950
Levegő |  |  | -- | 10
Összesen | Friss beton testsűrűsége |  | 3877.93 | 1000 | 489164.5